## Sheet1
LC3 | [7 empty] | 7 |  |  | 14 |  |  |  | 28
NBW | DW | OPC/DW | LC3/DW |  | LC3/NBW | OPC/NBW |  | S-1 | S-2 | S-3 |  | S-1 | S-2 | S-3 |  | S-1 | S-2 | S-3 | data drive - | https://drive.google.com/drive/folders/1HuGutaYzgIKOosroB92i7mhIJpGmpjlM?usp=drive_link
[7 empty] | LC3/NBW | 37.09 | 34.37 | 33.97 | LC3/NBW | 43.48 | 47.25 | 45.13 | LC3/NBW | 46.04 | 45.48 | 47.99
[7 empty] | LC3/DW | 32.91 | 40.05 | 34.32 | LC3/DW | 44 | 46.51 | 45.72 | LC3/DW | 46.1 | 49.12 | 38.59
|  | Samples |  |  |  |  | OPC/DW | 35.73 | 30.82 | 33.16 | OPC/DW | 40.47 | 35.29 | 38.06
|  | S-1 | S-2 | S-3 |  |  | OPC/NBW | 29.3 | 34.77 | 24.38 | OPC/NBW | 35.31 | 33.87 | 36.39
DW-7
NBW-7
| DW-14 | [5 empty] | LC3/NBW | 35.14333 |  |  | LC3/NBW | 45.2867 |  |  |  | LC3/NBW | 46.50333
| NBW-7 | [5 empty] | LC3/DW | 35.76 |  |  | LC3/DW | 45.41 |  |  |  | LC3/DW | 44.60333
[7 empty] | OPC/NBW | 29.48333 |  |  | OPC/NBW | 35.19
[7 empty] | OPC/DW | 33.23667 |  |  | OPC/DW | 37.94